## Logbook
Convert to script | Series date | Proposal number | Sample ID | Instrument Operator | batch number | Instr. Background Date | Instr. Background Batch number | Disp. Background Date | Disp. Background File number | Displaced Volume Correction | Sample thickness | X-ray absorption coefficient at energy | Sample pos | Position X | Position Y | Position Z | Blank Position Y | Blank Position Z | Measurement Protocol | Processing pipeline file | Mask date | Notes | Est. Measurement time | END OF FIXED SECTION | Protocol keyword-value combination 1 | Protocol keyword-value combination 1 | Protocol keyword-value combination 2 | Protocol keyword-value combination 2
set True for every measurement to measure | For multi-day measurements, date of first day | required field. Fill in proposal first | samplenumber in the proposal | BAM username | sequence number of file | Date that the background was recorded | Starting file number that identifies the background to be subtracted | Date that the dispersant background was recorded (optional) | Starting file number that identifies the dispersant background to be subtracted | Correction factor for the displaced volume correction (DV). Enter matrix vol. fraction: has to be between 1 and 0, default 1. | sample thickness in meters, if not using x-ray absorption to estimate | Enter the X-ray absorption coefficient in reciprocal meters for the chosen energy (m-1) |  | X-position of the sample holder | Y-position of the sample holder | Z-position of the sample holder | Y-position of the sample holder blank hole | Z-position of the sample holder bank hole | The measurement prorocol to execute. This takes key-value arguments of all the columns in the logbook. | Path to the processing pipeline (beta) | Date that the mask was determined |  | estimated measurement time for this protocol in seconds. Used only for duration estimation |  | for protocol-specific key-value combinations, e.g. "temperature_setpoint" | for protocol-specific key-value combinations, e.g. "85"
converttoscript | date | Proposal | sampleid | User | batchnum | bgdate | bgnumber | dbgdate | dbgnumber | matrixfraction | samplethickness | mu | sampos | positionx | positiony | positionz | blankpositiony | blankpositionz | protocol | procpipeline | maskdate | notes |  |  | key1 | val1 | key2 | val2
1 | 2024-12-01 | 2022002 | 1 | bpauw | 1 | 2024-12-01 | 1 |  |  | 1 | 0.0001 | 637 | Cu B1 | 0 | 50.374545 | -2.304 | 68 | -2.304 | 20241201_standard_configurations.py | 20210527_Pipeline_Background_AbsThickness_900.nxs | 2021-09-18 |  | 21600
1 | 2024-12-01 | 2024001 | 1 | bpauw | 2 | 2024-12-01 | 1 |  |  | 1 | 0.0001 | 637 | Cu B2 | 0 | 50.374545 | -2.304 | 68 | -2.304 | 20241201_standard_configurations.py | 20210527_Pipeline_Background_AbsThickness_900.nxs | 2021-09-18 |  | 21600
1 | 2024-12-01 | 2024001 | 2 | bpauw | 3 | 2024-12-01 | 1 |  |  | 1 | 0.0001 | 637 | Cu B3 | 0 | 50.374545 | -2.304 | 68 | -2.304 | 20241201_standard_configurations.py | 20210527_Pipeline_Background_AbsThickness_900.nxs | 2021-09-18 |  | 21600
1 | 2024-12-01 | 2024001 | 4 | bpauw | 4 | 2024-12-01 | 1 |  |  | 1 | 0.0001 | 637 | Cu B4 | 0 | 50.374545 | -2.304 | 68 | -2.304 | 20241201_standard_configurations.py | 20210527_Pipeline_Background_AbsThickness_900.nxs | 2021-09-18 |  | 21600
1 | 2024-12-01 | 2024001 | 4 | bpauw | 5 | 2024-12-01 | 1 |  |  | 1 | 0.0001 | 637 | Cu B5 | 0 | 50.374545 | -2.304 | 68 | -2.304 | 20241201_standard_configurations.py | 20210527_Pipeline_Background_AbsThickness_900.nxs | 2021-09-18 |  | 21600
1 | 2024-12-01 | 2024001 | 8 | bpauw | 6 | 2024-12-01 | 1 |  |  | 1 | 0.0001 | 637 | Cu B6 | 0 | 50.374545 | -2.304 | 68 | -2.304 | 20241201_standard_configurations.py | 20210527_Pipeline_Background_AbsThickness_900.nxs | 2021-09-18 |  | 21600
1 | 2024-12-01 | 2024001 | 9 | bpauw | 7 | 2024-12-01 | 1 |  |  | 1 | 0.0001 | 637 | Cu B7 | 0 | 50.374545 | -2.304 | 68 | -2.304 | 20241201_standard_configurations.py | 20210527_Pipeline_Background_AbsThickness_900.nxs | 2021-09-18 |  | 21600
1 | 2024-12-01 | 2024001 | 10 | bpauw | 8 | 2024-12-01 | 1 |  |  | 1 | 0.0001 | 637 | Cu B8 | 0 | 50.374545 | -2.304 | 68 | -2.304 | 20241201_standard_configurations.py | 20210527_Pipeline_Background_AbsThickness_900.nxs | 2021-09-18 |  | 21600
1 | 2024-12-01 | 2024001 | 11 | bpauw | 9 | 2024-12-01 | 1 |  |  | 1 | 0.0001 | 637 | Cu B9 | 0 | 50.374545 | -2.304 | 68 | -2.304 | 20241201_standard_configurations.py | 20210527_Pipeline_Background_AbsThickness_900.nxs | 2021-09-18 |  | 21600
1 | 2024-12-01 | 2024001 | 12 | bpauw | 10 | 2024-12-01 | 1 |  |  | 1 | 0.0001 | 637 | Cu B10 | 0 | 50.374545 | -2.304 | 68 | -2.304 | 20241201_standard_configurations.py | 20210527_Pipeline_Background_AbsThickness_900.nxs | 2021-09-18 |  | 21600
1 | 2024-12-01 | 2024001 | 13 | bpauw | 11 | 2024-12-01 | 1 |  |  | 1 | 0.0001 | 637 | Cu B11 | 0 | 50.374545 | -2.304 | 68 | -2.304 | 20241201_standard_configurations.py | 20210527_Pipeline_Background_AbsThickness_900.nxs | 2021-09-18 |  | 21600
1 | 2024-12-01 | 2024001 | 14 | bpauw | 12 | 2024-12-01 | 1 |  |  | 1 | 0.0001 | 637 | Cu B12 | 0 | 50.374545 | -2.304 | 68 | -2.304 | 20241201_standard_configurations.py | 20210527_Pipeline_Background_AbsThickness_900.nxs | 2021-09-18 |  | 21600
1 | 2024-12-02 | 2022002 | 1 | bpauw | 1 | 2024-12-02 | 1 |  |  | 1 | 0.0001 | 637 | Cu B1 | 0 | 50.374545 | -2.304 | 68 | -2.304 | 20241201_standard_configurations.py | 20210527_Pipeline_Background_AbsThickness_900.nxs | 2021-09-18 |  | 21600
1 | 2024-12-02 | 2024001 | 1 | bpauw | 2 | 2024-12-02 | 1 |  |  | 1 | 0.0001 | 637 | Cu B2 | 0 | 50.374545 | -2.304 | 68 | -2.304 | 20241201_standard_configurations.py | 20210527_Pipeline_Background_AbsThickness_900.nxs | 2021-09-18 |  | 21600
1 | 2024-12-02 | 2024001 | 2 | bpauw | 3 | 2024-12-02 | 1 |  |  | 1 | 0.0001 | 637 | Cu B3 | 0 | 50.374545 | -2.304 | 68 | -2.304 | 20241201_standard_configurations.py | 20210527_Pipeline_Background_AbsThickness_900.nxs | 2021-09-18 |  | 21600
1 | 2024-12-02 | 2024001 | 4 | bpauw | 4 | 2024-12-02 | 1 |  |  | 1 | 0.0001 | 637 | Cu B4 | 0 | 50.374545 | -2.304 | 68 | -2.304 | 20241201_standard_configurations.py | 20210527_Pipeline_Background_AbsThickness_900.nxs | 2021-09-18 |  | 21600
1 | 2024-12-02 | 2024001 | 4 | bpauw | 5 | 2024-12-02 | 1 |  |  | 1 | 0.0001 | 637 | Cu B5 | 0 | 50.374545 | -2.304 | 68 | -2.304 | 20241201_standard_configurations.py | 20210527_Pipeline_Background_AbsThickness_900.nxs | 2021-09-18 |  | 21600
1 | 2024-12-02 | 2024001 | 8 | bpauw | 6 | 2024-12-02 | 1 |  |  | 1 | 0.0001 | 637 | Cu B6 | 0 | 50.374545 | -2.304 | 68 | -2.304 | 20241201_standard_configurations.py | 20210527_Pipeline_Background_AbsThickness_900.nxs | 2021-09-18 |  | 21600
1 | 2024-12-02 | 2024001 | 9 | bpauw | 7 | 2024-12-02 | 1 |  |  | 1 | 0.0001 | 637 | Cu B7 | 0 | 50.374545 | -2.304 | 68 | -2.304 | 20241201_standard_configurations.py | 20210527_Pipeline_Background_AbsThickness_900.nxs | 2021-09-18 |  | 21600
1 | 2024-12-02 | 2024001 | 10 | bpauw | 8 | 2024-12-02 | 1 |  |  | 1 | 0.0001 | 637 | Cu B8 | 0 | 50.374545 | -2.304 | 68 | -2.304 | 20241201_standard_configurations.py | 20210527_Pipeline_Background_AbsThickness_900.nxs | 2021-09-18 |  | 21600
1 | 2024-12-02 | 2024001 | 11 | bpauw | 9 | 2024-12-02 | 1 |  |  | 1 | 0.0001 | 637 | Cu B9 | 0 | 50.374545 | -2.304 | 68 | -2.304 | 20241201_standard_configurations.py | 20210527_Pipeline_Background_AbsThickness_900.nxs | 2021-09-18 |  | 21600
1 | 2024-12-02 | 2024001 | 12 | bpauw | 10 | 2024-12-02 | 1 |  |  | 1 | 0.0001 | 637 | Cu B10 | 0 | 50.374545 | -2.304 | 68 | -2.304 | 20241201_standard_configurations.py | 20210527_Pipeline_Background_AbsThickness_900.nxs | 2021-09-18 |  | 21600
1 | 2024-12-02 | 2024001 | 13 | bpauw | 11 | 2024-12-02 | 1 |  |  | 1 | 0.0001 | 637 | Cu B11 | 0 | 50.374545 | -2.304 | 68 | -2.304 | 20241201_standard_configurations.py | 20210527_Pipeline_Background_AbsThickness_900.nxs | 2021-09-18 |  | 21600
1 | 2024-12-02 | 2024001 | 14 | bpauw | 12 | 2024-12-02 | 1 |  |  | 1 | 0.0001 | 637 | Cu B12 | 0 | 50.374545 | -2.304 | 68 | -2.304 | 20241201_standard_configurations.py | 20210527_Pipeline_Background_AbsThickness_900.nxs | 2021-09-18 |  | 21600
Formulas:
Instr. Background Date = [Series date]
Instr. Background Date = [Instr. Background Date, row above]
Series date = [Series date, row above]

## Sample Environments
|  |  | Solid 48 |  |  | USAXS off: | 16.55 | 0
| sampos | x_offset | ysam | zsam | blank_y | blank_z
|  | x_offset | -3.415455 | -3.204 | Blank y | Blank z
|  | only copper positions modified to new epics motor psoitions |  |  |  |  | User defined
|  | xsam | ysam | zsam | ysam | zsam | y_offset | z-offset
Top | Cu A1 | 0 | 50.374545 | -2.304 | 68 | -2.304 | 0.5 | -0.155
| Cu A2 | 0 | 50.374545 | -2.304 | 68 | -2.304 | 0.5 | -0.155
| Cu A3 | 0 | 50.374545 | -2.304 | 68 | -2.304 | 0.5 | -0.155
| Cu A4 | 0 | 50.374545 | -2.304 | 68 | -2.304 | 0.5 | -0.155
| Cu A5 | 0 | 50.374545 | -2.304 | -60 | -2.304 | 0.5 | -0.155
| Cu A6 | 0 | 50.374545 | -2.304 | -60 | -2.304 | 0.5 | -0.155
| Cu A7 | 0 | 50.374545 | -2.304 | -60 | -2.304 | 0.5 | -0.155
| Cu A8 | 0 | 50.374545 | -2.304 | -60 | -2.304 | 0.5 | -0.155
| Cu A9 | 0 | 50.374545 | -2.304 | 68 | -2.304 | 0.5 | -0.155
| Cu A10 | 0 | 50.374545 | -2.304 | 68 | -2.304 | 0.5 | -0.155
| Cu A11 | 0 | 50.374545 | -2.304 | 68 | -2.304 | 0.5 | -0.155
| Cu A12 | 0 | 50.374545 | -2.304 | 68 | -2.304 | 0.5 | -0.155
| Cu A13 | 0 | 50.374545 | -2.304 | -60 | -2.304 | 0.5 | -0.155
| Cu A14 | 0 | 50.374545 | -2.304 | -60 | -2.304 | 0.5 | -0.155
| Cu A15 | 0 | 50.374545 | -2.304 | -60 | -2.304 | 0.5 | -0.155
| Cu A16 | 0 | 50.374545 | -2.304 | -60 | -2.304 | 0.5 | -0.155
| Cu Cap A | #DIV/0! | 7 | 1.37 | 7 | 2.97 |  | 0
Cu LN A
Middle | Cu B1 | 0 | 50.574545 | 26.251 | 68 | 26.251 | 0.7 | -0.2
| Cu B2 | 0 | 50.574545 | 26.251 | 68 | 26.251 | 0.7 | -0.2
| Cu B3 | 0 | 50.574545 | 26.251 | 68 | 26.251 | 0.7 | -0.2
| Cu B4 | 0 | 50.574545 | 26.251 | 68 | 26.251 | 0.7 | -0.2
| Cu B5 | 0 | 50.574545 | 26.251 | -60 | 26.251 | 0.7 | -0.2
| Cu B6 | 0 | 50.574545 | 26.251 | -60 | 26.251 | 0.7 | -0.2
| Cu B7 | 0 | 50.574545 | 26.251 | -60 | 26.251 | 0.7 | -0.2
| Cu B8 | 0 | 50.574545 | 26.251 | -60 | 26.251 | 0.7 | -0.2
| Cu B9 | 0 | 50.574545 | 26.251 | 68 | 26.251 | 0.7 | -0.2
| Cu B10 | 0 | 50.574545 | 26.251 | 68 | 26.251 | 0.7 | -0.2
| Cu B11 | 0 | 50.574545 | 26.251 | 68 | 26.251 | 0.7 | -0.2
| Cu B12 | 0 | 50.574545 | 26.251 | 68 | 26.251 | 0.7 | -0.2
| Cu B13 | 0 | 50.574545 | 26.251 | -60 | 26.251 | 0.7 | -0.2
| Cu B14 | 0 | 50.574545 | 26.251 | -60 | 26.251 | 0.7 | -0.2
| Cu B15 | 0 | 50.574545 | 26.251 | -60 | 26.251 | 0.7 | -0.2
| Cu B16 | 0 | 50.574545 | 26.251 | -60 | 26.251 | 0.7 | -0.2
| Cu Cap B | #DIV/0! | 7 | 30.32 | 7 | 31.92
Cu LN B
Bottom | Cu C1 | 0 | 50.984545 | 54.696 | 68 | 54.696 | 0 | 0
| Cu C2 | 0 | 50.984545 | 54.696 | 68 | 54.696 | 0 | 0
| Cu C3 | 0 | 50.984545 | 54.696 | 68 | 54.696 | 0 | 0
| Cu C4 | 0 | 50.984545 | 54.696 | 68 | 54.696 | 0 | 0
| Cu C5 | 0 | 50.984545 | 54.696 | -60 | 54.696 | 0 | 0
| Cu C6 | 0 | 50.984545 | 54.696 | -60 | 54.696 | 0 | 0
| Cu C7 | 0 | 50.984545 | 54.696 | -60 | 54.696 | 0 | 0
| Cu C8 | 0 | 50.984545 | 54.696 | -60 | 54.696 | 0 | 0
| Cu C9 | 0 | 50.984545 | 54.696 | 68 | 54.696 | 0 | 0
| Cu C10 | 0 | 50.984545 | 54.696 | 68 | 54.696 | 0 | 0
| Cu C11 | 0 | 50.984545 | 54.696 | 68 | 54.696 | 0 | 0
| Cu C12 | 0 | 50.984545 | 54.696 | 68 | 54.696 | 0 | 0
| Cu C13 | 0 | 50.984545 | 54.696 | -60 | 54.696 | 0 | 0
| Cu C14 | 0 | 50.984545 | 54.696 | -60 | 54.696 | 0 | 0
| Cu C15 | 0 | 50.984545 | 54.696 | -60 | 54.696 | 0 | 0
| Cu C16 | 0 | 50.984545 | 54.696 | -60 | 54.696 | 0 | 0
| Cu Cap C | #DIV/0! | -2.241 | 58.25 | -2.241 | 59.85
| Cu LN C | 15 | 6 | 17 | 3 | 5
Solid 48
|  | x_offset | y_center | z_center | Blank y | Blank z
|  |  | -1.95 | -3.3 |  |  | User defined
|  | xsam | ysam | zsam | ysam | zsam | y_offset | z-offset
Top | Mo A1 | 0 | 50.56 | -4.08 | 66 | -4.08 | 0 | 0
| Mo A2 | 0 | 50.56 | -4.08 | 66 | -4.08 | 0 | 0
| Mo A3 | 0 | 50.56 | -4.08 | 66 | -4.08 | 0 | 0
| Mo A4 | 0 | 50.56 | -4.08 | 66 | -4.08 | 0 | 0
| Mo A5 | 0 | 50.56 | -4.08 | -52 | -4.08 | 0 | 0
| Mo A6 | 0 | 50.56 | -4.08 | -52 | -4.08 | 0 | 0
| Mo A7 | 0 | 50.56 | -4.08 | -52 | -4.08 | 0 | 0
| Mo A8 | 0 | 50.56 | -4.08 | -52 | -4.08 | 0 | 0
| Mo A9 | 0 | 50.56 | -4.08 | 66 | -4.08 | 0 | 0
| Mo A10 | 0 | 50.56 | -4.08 | 66 | -4.08 | 0 | 0
| Mo A11 | 0 | 50.56 | -4.08 | 66 | -4.08 | 0 | 0
| Mo A12 | 0 | 50.56 | -4.08 | 66 | -4.08 | 0 | 0
| Mo A13 | 0 | 50.56 | -4.08 | -52 | -4.08 | 0 | 0
| Mo A14 | 0 | 50.56 | -4.08 | -52 | -4.08 | 0 | 0
| Mo A15 | 0 | 50.56 | -4.08 | -52 | -4.08 | 0 | 0
| Mo A16 | 0 | 50.56 | -4.08 | -52 | -4.08 | 0 | 0
| Mo Cap A | #DIV/0! | 7 | 0 | 7 | 1.6
Mo LN A
Middle | Mo B1 | 0 | 50.777 | 24.694 | 66 | 24.694 | 0 | 0
| Mo B2 | 0 | 50.777 | 24.694 | 66 | 24.694 | 0 | 0
| Mo B3 | 0 | 50.777 | 24.694 | 66 | 24.694 | 0 | 0
| Mo B4 | 0 | 50.777 | 24.694 | 66 | 24.694 | 0 | 0
| Mo B5 | 0 | 50.777 | 24.694 | -52 | 24.694 | 0 | 0
| Mo B6 | 0 | 50.777 | 24.694 | -52 | 24.694 | 0 | 0
| Mo B7 | 0 | 50.777 | 24.694 | -52 | 24.694 | 0 | 0
| Mo B8 | 0 | 50.777 | 24.694 | -52 | 24.694 | 0 | 0
| Mo B9 | 0 | 50.777 | 24.694 | 66 | 24.694 | 0 | 0
| Mo B10 | 0 | 50.777 | 24.694 | 66 | 24.694 | 0 | 0
| Mo B11 | 0 | 50.777 | 24.694 | 66 | 24.694 | 0 | 0
| Mo B12 | 0 | 50.777 | 24.694 | 66 | 24.694 | 0 | 0
| Mo B13 | 0 | 50.777 | 24.694 | -52 | 24.694 | 0 | 0
| Mo B14 | 0 | 50.777 | 24.694 | -52 | 24.694 | 0 | 0
| Mo B15 | 0 | 50.777 | 24.694 | -52 | 24.694 | 0 | 0
| Mo B16 | 0 | 50.777 | 24.694 | -52 | 24.694 | 0 | 0
| Mo Cap B | #DIV/0! | 7 | 0 | 7 | 1.6
Mo LN B
Bottom | Mo C1 | 0 | 51.02 | 52.921 | 66 | 52.921 | 0 | 0
| Mo C2 | 0 | 51.02 | 52.921 | 66 | 52.921 | 0 | 0
| Mo C3 | 0 | 51.02 | 52.921 | 66 | 52.921 | 0 | 0
| Mo C4 | 0 | 51.02 | 52.921 | 66 | 52.921 | 0 | 0
| Mo C5 | 0 | 51.02 | 52.921 | -52 | 52.921 | 0 | 0
| Mo C6 | 0 | 51.02 | 52.921 | -52 | 52.921 | 0 | 0
| Mo C7 | 0 | 51.02 | 52.921 | -52 | 52.921 | 0 | 0
| Mo C8 | 0 | 51.02 | 52.921 | -52 | 52.921 | 0 | 0
| Mo C9 | 0 | 51.02 | 52.921 | 66 | 52.921 | 0 | 0
| Mo C10 | 0 | 51.02 | 52.921 | 66 | 52.921 | 0 | 0
| Mo C11 | 0 | 51.02 | 52.921 | 66 | 52.921 | 0 | 0
| Mo C12 | 0 | 51.02 | 52.921 | 66 | 52.921 | 0 | 0
| Mo C13 | 0 | 51.02 | 52.921 | -52 | 52.921 | 0 | 0
| Mo C14 | 0 | 51.02 | 52.921 | -52 | 52.921 | 0 | 0
| Mo C15 | 0 | 51.02 | 52.921 | -52 | 52.921 | 0 | 0
| Mo C16 | 0 | 51.02 | 52.921 | -52 | 52.921 | 0 | 0
| Mo Cap C | #DIV/0! | 7 | 0 | 7 | 1.6
Mo LN C
| Blank | 15 | 68 | -3.68 | 68 | -3.68
| Mo Cap C Blank | #DIV/0! | 7 | 1.6 | 7 | 1.6
| Cu Cap C Blank | #DIV/0! | 7 | 59.85 | 7 | 59.85
| Cu Heat A | 5.185 | -9.3266 | 19.218 | 8 | 19.218 | 0 | 0.3
| Cu Heat B | 4.945 | -27.346 | 19.271 | 8 | 19.271 | 0 | 0.3
| Cu Heat C | 5.065 | -18.471 | 24.5 | 8 | 24.5 | 0 | 0
| Cu Heat Blank | 5.005 | 8 | 24.05 | 8 | 24.05 | 0 | 0
19.7
| Map A A1 | 0 | 42.3 | 26.774 | 66 | 26.774
| Map A A2 | 0 | 43.45 | 26.774 | 66 | 26.774
| Map A A3 | 0 | 44.6 | 26.774 | 66 | 26.774
| Map A A4 | 0 | 45.75 | 26.774 | 66 | 26.774
| Map A A5 | 0 | 46.9 | 26.774 | 66 | 26.774
| Map A A6 | 0 | 48.05 | 26.774 | 66 | 26.774
| Map A A7 | 0 | 49.2 | 26.774 | 66 | 26.774
| Map A A8 | 0 | 50.35 | 26.774 | 66 | 26.774
| Map A A9 | 0 | 51.5 | 26.774 | 66 | 26.774
| Map A A10 | 0 | 52.65 | 26.774 | 66 | 26.774
| Map A B1 | 0 | 42.3 | 26.774 | 66 | 26.774
| Map A B2 | 0 | 43.45 | 26.774 | 66 | 26.774
| Map A B3 | 0 | 44.6 | 26.774 | 66 | 26.774
| Map A B4 | 0 | 45.75 | 26.774 | 66 | 26.774
| Map A B5 | 0 | 46.9 | 26.774 | 66 | 26.774
| Map A B6 | 0 | 48.05 | 26.774 | 66 | 26.774
| Map A B7 | 0 | 49.2 | 26.774 | 66 | 26.774
| Map A B8 | 0 | 50.35 | 26.774 | 66 | 26.774
| Map A B9 | 0 | 51.5 | 26.774 | 66 | 26.774
| Map A B10 | 0 | 52.65 | 26.774 | 66 | 26.774
| Map A C1 | 0 | 42.3 | 26.774 | 66 | 26.774
| Map A C2 | 0 | 43.45 | 26.774 | 66 | 26.774
| Map A C3 | 0 | 44.6 | 26.774 | 66 | 26.774
| Map A C4 | 0 | 45.75 | 26.774 | 66 | 26.774
| Map A C5 | 0 | 46.9 | 26.774 | 66 | 26.774
| Map A C6 | 0 | 48.05 | 26.774 | 66 | 26.774
| Map A C7 | 0 | 49.2 | 26.774 | 66 | 26.774
| Map A C8 | 0 | 50.35 | 26.774 | 66 | 26.774
| Map A C9 | 0 | 51.5 | 26.774 | 66 | 26.774
| Map A C10 | 0 | 52.65 | 26.774 | 66 | 26.774
| Map A D1 | 0 | 42.3 | 26.774 | 66 | 26.774
| Map A D2 | 0 | 43.45 | 26.774 | 66 | 26.774
| Map A D3 | 0 | 44.6 | 26.774 | 66 | 26.774
| Map A D4 | 0 | 45.75 | 26.774 | 66 | 26.774
| Map A D5 | 0 | 46.9 | 26.774 | 66 | 26.774
| Map A D6 | 0 | 48.05 | 26.774 | 66 | 26.774
| Map A D7 | 0 | 49.2 | 26.774 | 66 | 26.774
| Map A D8 | 0 | 50.35 | 26.774 | 66 | 26.774
| Map A D9 | 0 | 51.5 | 26.774 | 66 | 26.774
| Map A D10 | 0 | 52.65 | 26.774 | 66 | 26.774
| Map A E1 | 0 | 42.3 | 26.774 | 66 | 26.774
| Map A E2 | 0 | 43.45 | 26.774 | 66 | 26.774
| Map A E3 | 0 | 44.6 | 26.774 | 66 | 26.774
| Map A E4 | 0 | 45.75 | 26.774 | 66 | 26.774 |  | y-step
| Map A E5 | 0 | 46.9 | 26.774 | 66 | 26.774 |  | 1.15
| Map A E6 | 0 | 48.05 | 26.774 | 66 | 26.774
| Map A E7 | 0 | 49.2 | 26.774 | 66 | 26.774
| Map A E8 | 0 | 50.35 | 26.774 | 66 | 26.774
| Map A E9 | 0 | 51.5 | 26.774 | 66 | 26.774
| Map A E10 | 0 | 52.65 | 26.774 | 66 | 26.774
| Map A F1 | 0 | 42.3 | 26.774 | 66 | 26.774
| Map A F2 | 0 | 43.45 | 26.774 | 66 | 26.774
| Map A F3 | 0 | 44.6 | 26.774 | 66 | 26.774
| Map A F4 | 0 | 45.75 | 26.774 | 66 | 26.774
| Map A F5 | 0 | 46.9 | 26.774 | 66 | 26.774
| Map A F6 | 0 | 48.05 | 26.774 | 66 | 26.774
| Map A F7 | 0 | 49.2 | 26.774 | 66 | 26.774
| Map A F8 | 0 | 50.35 | 26.774 | 66 | 26.774
| Map A F9 | 0 | 51.5 | 26.774 | 66 | 26.774
| Map A F10 | 0 | 52.65 | 26.774 | 66 | 26.774
| Map A G1 | 0 | 42.3 | 26.774 | 66 | 26.774
| Map A G2 | 0 | 43.45 | 26.774 | 66 | 26.774
| Map A G3 | 0 | 44.6 | 26.774 | 66 | 26.774
| Map A G4 | 0 | 45.75 | 26.774 | 66 | 26.774
| Map A G5 | 0 | 46.9 | 26.774 | 66 | 26.774
| Map A G6 | 0 | 48.05 | 26.774 | 66 | 26.774
| Map A G7 | 0 | 49.2 | 26.774 | 66 | 26.774
| Map A G8 | 0 | 50.35 | 26.774 | 66 | 26.774
| Map A G9 | 0 | 51.5 | 26.774 | 66 | 26.774
| Map A G10 | 0 | 52.65 | 26.774 | 66 | 26.774
| Map A H1 | 0 | 42.3 | 26.774 | 66 | 26.774
| Map A H2 | 0 | 43.45 | 26.774 | 66 | 26.774
| Map A H3 | 0 | 44.6 | 26.774 | 66 | 26.774
| Map A H4 | 0 | 45.75 | 26.774 | 66 | 26.774
| Map A H5 | 0 | 46.9 | 26.774 | 66 | 26.774
| Map A H6 | 0 | 48.05 | 26.774 | 66 | 26.774
| Map A H7 | 0 | 49.2 | 26.774 | 66 | 26.774
| Map A H8 | 0 | 50.35 | 26.774 | 66 | 26.774
| Map A H9 | 0 | 51.5 | 26.774 | 66 | 26.774
| Map A H10 | 0 | 52.65 | 26.774 | 66 | 26.774
| Map A I1 | 0 | 42.3 | 26.774 | 66 | 26.774
| Map A I2 | 0 | 43.45 | 26.774 | 66 | 26.774
| Map A I3 | 0 | 44.6 | 26.774 | 66 | 26.774
| Map A I4 | 0 | 45.75 | 26.774 | 66 | 26.774
| Map A I5 | 0 | 46.9 | 26.774 | 66 | 26.774
| Map A I6 | 0 | 48.05 | 26.774 | 66 | 26.774
| Map A I7 | 0 | 49.2 | 26.774 | 66 | 26.774
| Map A I8 | 0 | 50.35 | 26.774 | 66 | 26.774
| Map A I9 | 0 | 51.5 | 26.774 | 66 | 26.774
| Map A I10 | 0 | 52.65 | 26.774 | 66 | 26.774
| Map A J1 | 0 | 42.3 | 26.774 | 66 | 26.774
| Map A J2 | 0 | 43.45 | 26.774 | 66 | 26.774
| Map A J3 | 0 | 44.6 | 26.774 | 66 | 26.774
| Map A J4 | 0 | 45.75 | 26.774 | 66 | 26.774
| Map A J5 | 0 | 46.9 | 26.774 | 66 | 26.774
| Map A J6 | 0 | 48.05 | 26.774 | 66 | 26.774
| Map A J7 | 0 | 49.2 | 26.774 | 66 | 26.774
| Map A J8 | 0 | 50.35 | 26.774 | 66 | 26.774
| Map A J9 | 0 | 51.5 | 26.774 | 66 | 26.774
| Map A J10 | 0 | 52.65 | 26.774 | 66 | 26.774
| Map A Blank | 18.99054 | 66 | 55.206 | 66 | 55.206
| Map B A1 | 0 | 1 | 27.174 | -54 | 27.174
| Map B A2 | 0 | 2.15 | 27.174 | -54 | 27.174
| Map B A3 | 0 | 3.3 | 27.174 | -54 | 27.174
| Map B A4 | 0 | 4.45 | 27.174 | -54 | 27.174
| Map B A5 | 0 | 5.6 | 27.174 | -54 | 27.174
| Map B A6 | 0 | 6.75 | 27.174 | -54 | 27.174
| Map B A7 | 0 | 7.9 | 27.174 | -54 | 27.174
| Map B A8 | 0 | 9.05 | 27.174 | -54 | 27.174
| Map B A9 | 0 | 10.2 | 27.174 | -54 | 27.174
| Map B A10 | 0 | 11.35 | 27.174 | -54 | 27.174
| Map B B1 | 0 | 1 | 27.174 | -54 | 27.174
| Map B B2 | 0 | 2.15 | 27.174 | -54 | 27.174
| Map B B3 | 0 | 3.3 | 27.174 | -54 | 27.174
| Map B B4 | 0 | 4.45 | 27.174 | -54 | 27.174
| Map B B5 | 0 | 5.6 | 27.174 | -54 | 27.174
| Map B B6 | 0 | 6.75 | 27.174 | -54 | 27.174
| Map B B7 | 0 | 7.9 | 27.174 | -54 | 27.174
| Map B B8 | 0 | 9.05 | 27.174 | -54 | 27.174
| Map B B9 | 0 | 10.2 | 27.174 | -54 | 27.174
| Map B B10 | 0 | 11.35 | 27.174 | -54 | 27.174
| Map B C1 | 0 | 1 | 27.174 | -54 | 27.174
| Map B C2 | 0 | 2.15 | 27.174 | -54 | 27.174
| Map B C3 | 0 | 3.3 | 27.174 | -54 | 27.174
| Map B C4 | 0 | 4.45 | 27.174 | -54 | 27.174
| Map B C5 | 0 | 5.6 | 27.174 | -54 | 27.174
| Map B C6 | 0 | 6.75 | 27.174 | -54 | 27.174
| Map B C7 | 0 | 7.9 | 27.174 | -54 | 27.174
| Map B C8 | 0 | 9.05 | 27.174 | -54 | 27.174
| Map B C9 | 0 | 10.2 | 27.174 | -54 | 27.174
| Map B C10 | 0 | 11.35 | 27.174 | -54 | 27.174
| Map B D1 | 0 | 1 | 27.174 | -54 | 27.174
| Map B D2 | 0 | 2.15 | 27.174 | -54 | 27.174
| Map B D3 | 0 | 3.3 | 27.174 | -54 | 27.174
| Map B D4 | 0 | 4.45 | 27.174 | -54 | 27.174
| Map B D5 | 0 | 5.6 | 27.174 | -54 | 27.174
| Map B D6 | 0 | 6.75 | 27.174 | -54 | 27.174
| Map B D7 | 0 | 7.9 | 27.174 | -54 | 27.174
| Map B D8 | 0 | 9.05 | 27.174 | -54 | 27.174
| Map B D9 | 0 | 10.2 | 27.174 | -54 | 27.174
| Map B D10 | 0 | 11.35 | 27.174 | -54 | 27.174
| Map B E1 | 0 | 1 | 27.174 | 66 | 27.174
| Map B E2 | 0 | 2.15 | 27.174 | 66 | 27.174
| Map B E3 | 0 | 3.3 | 27.174 | 66 | 27.174
| Map B E4 | 0 | 4.45 | 27.174 | 66 | 27.174 |  | y-step
| Map B E5 | 0 | 5.6 | 27.174 | 66 | 27.174 |  | 1.15
| Map B E6 | 0 | 6.75 | 27.174 | 66 | 27.174
| Map B E7 | 0 | 7.9 | 27.174 | 66 | 27.174
| Map B E8 | 0 | 9.05 | 27.174 | 66 | 27.174
| Map B E9 | 0 | 10.2 | 27.174 | 66 | 27.174
| Map B E10 | 0 | 11.35 | 27.174 | 66 | 27.174
| Map B F1 | 0 | 1 | 27.174 | -54 | 27.174
| Map B F2 | 0 | 2.15 | 27.174 | -54 | 27.174
| Map B F3 | 0 | 3.3 | 27.174 | -54 | 27.174
| Map B F4 | 0 | 4.45 | 27.174 | -54 | 27.174
| Map B F5 | 0 | 5.6 | 27.174 | -54 | 27.174
| Map B F6 | 0 | 6.75 | 27.174 | -54 | 27.174
| Map B F7 | 0 | 7.9 | 27.174 | -54 | 27.174
| Map B F8 | 0 | 9.05 | 27.174 | -54 | 27.174
| Map B F9 | 0 | 10.2 | 27.174 | -54 | 27.174
| Map B F10 | 0 | 11.35 | 27.174 | -54 | 27.174
| Map B G1 | 0 | 1 | 27.174 | -54 | 27.174
| Map B G2 | 0 | 2.15 | 27.174 | -54 | 27.174
| Map B G3 | 0 | 3.3 | 27.174 | -54 | 27.174
| Map B G4 | 0 | 4.45 | 27.174 | -54 | 27.174
| Map B G5 | 0 | 5.6 | 27.174 | -54 | 27.174
| Map B G6 | 0 | 6.75 | 27.174 | -54 | 27.174
| Map B G7 | 0 | 7.9 | 27.174 | -54 | 27.174
| Map B G8 | 0 | 9.05 | 27.174 | -54 | 27.174
| Map B G9 | 0 | 10.2 | 27.174 | -54 | 27.174
| Map B G10 | 0 | 11.35 | 27.174 | -54 | 27.174
| Map B H1 | 0 | 1 | 27.174 | -54 | 27.174
| Map B H2 | 0 | 2.15 | 27.174 | -54 | 27.174
| Map B H3 | 0 | 3.3 | 27.174 | -54 | 27.174
| Map B H4 | 0 | 4.45 | 27.174 | -54 | 27.174
| Map B H5 | 0 | 5.6 | 27.174 | -54 | 27.174
| Map B H6 | 0 | 6.75 | 27.174 | -54 | 27.174
| Map B H7 | 0 | 7.9 | 27.174 | -54 | 27.174
| Map B H8 | 0 | 9.05 | 27.174 | -54 | 27.174
| Map B H9 | 0 | 10.2 | 27.174 | -54 | 27.174
| Map B H10 | 0 | 11.35 | 27.174 | -54 | 27.174
| Map B I1 | 0 | 1 | 27.174 | -54 | 27.174
| Map B I2 | 0 | 2.15 | 27.174 | -54 | 27.174
| Map B I3 | 0 | 3.3 | 27.174 | -54 | 27.174
| Map B I4 | 0 | 4.45 | 27.174 | -54 | 27.174
| Map B I5 | 0 | 5.6 | 27.174 | -54 | 27.174
| Map B I6 | 0 | 6.75 | 27.174 | -54 | 27.174
| Map B I7 | 0 | 7.9 | 27.174 | -54 | 27.174
| Map B I8 | 0 | 9.05 | 27.174 | -54 | 27.174
| Map B I9 | 0 | 10.2 | 27.174 | -54 | 27.174
| Map B I10 | 0 | 11.35 | 27.174 | -54 | 27.174
| Map B J1 | 0 | 1 | 27.174 | -54 | 27.174
| Map B J2 | 0 | 2.15 | 27.174 | -54 | 27.174
| Map B J3 | 0 | 3.3 | 27.174 | -54 | 27.174
| Map B J4 | 0 | 4.45 | 27.174 | -54 | 27.174
| Map B J5 | 0 | 5.6 | 27.174 | -54 | 27.174
| Map B J6 | 0 | 6.75 | 27.174 | -54 | 27.174
| Map B J7 | 0 | 7.9 | 27.174 | -54 | 27.174
| Map B J8 | 0 | 9.05 | 27.174 | -54 | 27.174
| Map B J9 | 0 | 10.2 | 27.174 | -54 | 27.174
| Map B J10 | 0 | 11.35 | 27.174 | -54 | 27.174
| Map B Blank | 18.99054 | 66 | 54.8 | 66 | 54.8
| Map C A1 | 0 | -37.31 | 55.3 | -54 | 55.3
| Map C A2 | 0 | -36.56 | 55.3 | -54 | 55.3
| Map C A3 | 0 | -35.81 | 55.3 | -54 | 55.3
| Map C A4 | 0 | -35.06 | 55.3 | -54 | 55.3
| Map C A5 | 0 | -34.31 | 55.3 | -54 | 55.3
| Map C A6 | 0 | -33.56 | 55.3 | -54 | 55.3
| Map C A7 | 0 | -32.81 | 55.3 | -54 | 55.3
| Map C A8 | 0 | -32.06 | 55.3 | -54 | 55.3
| Map C A9 | 0 | -31.31 | 55.3 | -54 | 55.3
| Map C A10 | 0 | -30.56 | 55.3 | -54 | 55.3
| Map C B1 | 0 | -37.31 | 55.3 | -54 | 55.3
| Map C B2 | 0 | -36.56 | 55.3 | -54 | 55.3
| Map C B3 | 0 | -35.81 | 55.3 | -54 | 55.3
| Map C B4 | 0 | -35.06 | 55.3 | -54 | 55.3
| Map C B5 | 0 | -34.31 | 55.3 | -54 | 55.3
| Map C B6 | 0 | -33.56 | 55.3 | -54 | 55.3
| Map C B7 | 0 | -32.81 | 55.3 | -54 | 55.3
| Map C B8 | 0 | -32.06 | 55.3 | -54 | 55.3
| Map C B9 | 0 | -31.31 | 55.3 | -54 | 55.3
| Map C B10 | 0 | -30.56 | 55.3 | -54 | 55.3
| Map C C1 | 0 | -37.31 | 55.3 | -54 | 55.3
| Map C C2 | 0 | -36.56 | 55.3 | -54 | 55.3
| Map C C3 | 0 | -35.81 | 55.3 | -54 | 55.3
| Map C C4 | 0 | -35.06 | 55.3 | -54 | 55.3
| Map C C5 | 0 | -34.31 | 55.3 | -54 | 55.3
| Map C C6 | 0 | -33.56 | 55.3 | -54 | 55.3
| Map C C7 | 0 | -32.81 | 55.3 | -54 | 55.3
| Map C C8 | 0 | -32.06 | 55.3 | -54 | 55.3
| Map C C9 | 0 | -31.31 | 55.3 | -54 | 55.3
| Map C C10 | 0 | -30.56 | 55.3 | -54 | 55.3
| Map C D1 | 0 | -37.31 | 55.3 | -54 | 55.3
| Map C D2 | 0 | -36.56 | 55.3 | -54 | 55.3
| Map C D3 | 0 | -35.81 | 55.3 | -54 | 55.3
| Map C D4 | 0 | -35.06 | 55.3 | -54 | 55.3
| Map C D5 | 0 | -34.31 | 55.3 | -54 | 55.3
| Map C D6 | 0 | -33.56 | 55.3 | -54 | 55.3
| Map C D7 | 0 | -32.81 | 55.3 | -54 | 55.3
| Map C D8 | 0 | -32.06 | 55.3 | -54 | 55.3
| Map C D9 | 0 | -31.31 | 55.3 | -54 | 55.3
| Map C D10 | 0 | -30.56 | 55.3 | -54 | 55.3
| Map C E1 | 0 | -37.31 | 55.3 | -54 | 55.3
| Map C E2 | 0 | -36.56 | 55.3 | -54 | 55.3
| Map C E3 | 0 | -35.81 | 55.3 | -54 | 55.3
| Map C E4 | 0 | -35.06 | 55.3 | -54 | 55.3 |  | y-step
| Map C E5 | 0 | -34.31 | 55.3 | -54 | 55.3 |  | 0.75
| Map C E6 | 0 | -33.56 | 55.3 | -54 | 55.3
| Map C E7 | 0 | -32.81 | 55.3 | -54 | 55.3
| Map C E8 | 0 | -32.06 | 55.3 | -54 | 55.3
| Map C E9 | 0 | -31.31 | 55.3 | -54 | 55.3
| Map C E10 | 0 | -30.56 | 55.3 | -54 | 55.3
| Map C F1 | 0 | -37.31 | 55.3 | -54 | 55.3
| Map C F2 | 0 | -36.56 | 55.3 | -54 | 55.3
| Map C F3 | 0 | -35.81 | 55.3 | -54 | 55.3
| Map C F4 | 0 | -35.06 | 55.3 | -54 | 55.3
| Map C F5 | 0 | -34.31 | 55.3 | -54 | 55.3
| Map C F6 | 0 | -33.56 | 55.3 | -54 | 55.3
| Map C F7 | 0 | -32.81 | 55.3 | -54 | 55.3
| Map C F8 | 0 | -32.06 | 55.3 | -54 | 55.3
| Map C F9 | 0 | -31.31 | 55.3 | -54 | 55.3
| Map C F10 | 0 | -30.56 | 55.3 | -54 | 55.3
| Map C G1 | 0 | -37.31 | 55.3 | -54 | 55.3
| Map C G2 | 0 | -36.56 | 55.3 | -54 | 55.3
| Map C G3 | 0 | -35.81 | 55.3 | -54 | 55.3
| Map C G4 | 0 | -35.06 | 55.3 | -54 | 55.3
| Map C G5 | 0 | -34.31 | 55.3 | -54 | 55.3
| Map C G6 | 0 | -33.56 | 55.3 | -54 | 55.3
| Map C G7 | 0 | -32.81 | 55.3 | -54 | 55.3
| Map C G8 | 0 | -32.06 | 55.3 | -54 | 55.3
| Map C G9 | 0 | -31.31 | 55.3 | -54 | 55.3
| Map C G10 | 0 | -30.56 | 55.3 | -54 | 55.3
| Map C H1 | 0 | -37.31 | 55.3 | -54 | 55.3
| Map C H2 | 0 | -36.56 | 55.3 | -54 | 55.3
| Map C H3 | 0 | -35.81 | 55.3 | -54 | 55.3
| Map C H4 | 0 | -35.06 | 55.3 | -54 | 55.3
| Map C H5 | 0 | -34.31 | 55.3 | -54 | 55.3
| Map C H6 | 0 | -33.56 | 55.3 | -54 | 55.3
| Map C H7 | 0 | -32.81 | 55.3 | -54 | 55.3
| Map C H8 | 0 | -32.06 | 55.3 | -54 | 55.3
| Map C H9 | 0 | -31.31 | 55.3 | -54 | 55.3
| Map C H10 | 0 | -30.56 | 55.3 | -54 | 55.3
| Map C I1 | 0 | -37.31 | 55.3 | -54 | 55.3
| Map C I2 | 0 | -36.56 | 55.3 | -54 | 55.3
| Map C I3 | 0 | -35.81 | 55.3 | -54 | 55.3
| Map C I4 | 0 | -35.06 | 55.3 | -54 | 55.3
| Map C I5 | 0 | -34.31 | 55.3 | -54 | 55.3
| Map C I6 | 0 | -33.56 | 55.3 | -54 | 55.3
| Map C I7 | 0 | -32.81 | 55.3 | -54 | 55.3
| Map C I8 | 0 | -32.06 | 55.3 | -54 | 55.3
| Map C I9 | 0 | -31.31 | 55.3 | -54 | 55.3
| Map C I10 | 0 | -30.56 | 55.3 | -54 | 55.3
| Map C J1 | 0 | -37.31 | 55.3 | -54 | 55.3
| Map C J2 | 0 | -36.56 | 55.3 | -54 | 55.3
| Map C J3 | 0 | -35.81 | 55.3 | -54 | 55.3
| Map C J4 | 0 | -35.06 | 55.3 | -54 | 55.3
| Map C J5 | 0 | -34.31 | 55.3 | -54 | 55.3
| Map C J6 | 0 | -33.56 | 55.3 | -54 | 55.3
| Map C J7 | 0 | -32.81 | 55.3 | -54 | 55.3
| Map C J8 | 0 | -32.06 | 55.3 | -54 | 55.3
| Map C J9 | 0 | -31.31 | 55.3 | -54 | 55.3
| Map C J10 | 0 | -30.56 | 55.3 | -54 | 55.3
| Map C Blank | 18.99054 | 66 | 55.206 | -54 | 55.206
|  | xsam | ysam | zsam | ysam | zsam
| Squid Pen A1 | 18.99054 | 33.1 | 56 | 68 | 56
| Squid Pen A2 | 18.99054 | 35.1 | 56 | 68 | 56
| Squid Pen A3 | 18.99054 | 37.1 | 56 | 68 | 56
| Squid Pen A4 | 18.99054 | 39.1 | 56 | 68 | 56
| Squid Pen A5 | 18.99054 | 41.1 | 56 | 68 | 56
| Squid Pen A6 | 18.99054 | 43.1 | 56 | 68 | 56
| Squid Pen A7 | 18.99054 | 45.1 | 56 | 68 | 56
| Squid Pen A8 | 18.99054 | 47.1 | 56 | 68 | 56
| Squid Pen A9 | 18.99054 | 49.1 | 56 | 68 | 56
| Squid Pen A10 | 18.99054 | 51.1 | 56 | 68 | 56
| Squid Pen A11 | 18.99054 | 53.1 | 56 | 68 | 56
|  | xsam | ysam | zsam | ysam | zsam
| Squid Pen B1 | 18.99054 | 1.35 | 56 | 68 | 56
| Squid Pen B2 | 18.99054 | 2.85 | 56 | 68 | 56
| Squid Pen B3 | 18.99054 | 4.35 | 56 | 68 | 56
| Squid Pen B4 | 18.99054 | 5.85 | 56 | 68 | 56
| Squid Pen B5 | 18.99054 | 7.35 | 56 | 68 | 56
| Squid Pen B6 | 18.99054 | 8.85 | 56 | 68 | 56
| Squid Pen B7 | 18.99054 | 10.35 | 56 | 68 | 56
| Squid Pen B8 | 18.99054 | 11.85 | 56 | 68 | 56
| Squid Pen B9 | 18.99054 | 13.35 | 56 | 68 | 56
| Squid Pen B10 | 18.99054 | 14.85 | 56 | 68 | 56
| Squid Pen B11 | 18.99054 | 16.35 | 56 | 68 | 56
|  | xsam | ysam | zsam | ysam | zsam
| Squid Pen C1 | 18.99054 | -26 | 54 | -54 | 54
| Squid Pen C2 | 18.99054 | -25 | 54 | -54 | 54
| Squid Pen C3 | 18.99054 | -24 | 54 | -54 | 54
| Squid Pen C4 | 18.99054 | -23 | 54 | -54 | 54
| Squid Pen C5 | 18.99054 | -22 | 54 | -54 | 54
| Squid Pen C6 | 18.99054 | -21 | 54 | -54 | 54
| Squid Pen C7 | 18.99054 | -20 | 54 | -54 | 54
| Squid Pen C8 | 18.99054 | -19 | 54 | -54 | 54
| Squid Pen C9 | 18.99054 | -18 | 54 | -54 | 54
| Squid Pen C10 | 18.99054 | -17 | 54 | -54 | 54
| Squid Pen C11 | 18.99054 | -16 | 54 | -54 | 54
| Squid Pen Blank | 18.99054 | -54 | 56 | -54 | 56
| Map A Mg E1 | 0 | -36 | 0.5 | -51 | 0.5
| Map A Mg E2 | 0 | -35 | 0.5 | -51 | 0.5
| Map A Mg E3 | 0 | -34 | 0.5 | -51 | 0.5
| Map A Mg E4 | 0 | -33 | 0.5 | -51 | 0.5 |  | y-step
| Map A Mg E5 | 0 | -32 | 0.5 | -51 | 0.5 |  | 1
| Map A Mg E6 | 0 | -31 | 0.5 | -51 | 0.5
| Map A Mg E7 | 0 | -30 | 0.5 | -51 | 0.5
| Map A Mg E8 | 0 | -29 | 0.5 | -51 | 0.5
| Map A Mg E9 | 0 | -28 | 0.5 | -51 | 0.5
| Map A Mg E10 | 0 | -27 | 0.5 | -51 | 0.5
| Map A Mg Blank | 18.99054 | -51 | 0.5 | -51 | 0.5
| Map A Mg F1 | 0 | -22 | 11.5 | -51 | 11.5
| Map A Mg F2 | 0 | -21 | 11.5 | -51 | 11.5
| Map A Mg F3 | 0 | -20 | 11.5 | -51 | 11.5
| Map A Mg F4 | 0 | -19 | 11.5 | -51 | 11.5 |  | y-step
| Map A Mg F5 | 0 | -18 | 11.5 | -51 | 11.5 |  | 1
| Map A Mg F6 | 0 | -17 | 11.5 | -51 | 11.5
| Map A Mg F7 | 0 | -16 | 11.5 | -51 | 11.5
| Map A Mg F8 | 0 | -15 | 11.5 | -51 | 11.5
| Map A Mg F9 | 0 | -14 | 11.5 | -51 | 11.5
| Map A Mg F10 | 0 | -13 | 11.5 | -51 | 11.5
| Map A Mg F Blank | 18.99054 | -51 | 11.5 | -51 | 11.5
| Map A Mg G1 | 0 | 32 | 10.7 | 66 | 10.7
| Map A Mg G2 | 0 | 33 | 10.7 | 66 | 10.7
| Map A Mg G3 | 0 | 34 | 10.7 | 66 | 10.7
| Map A Mg G4 | 0 | 35 | 10.7 | 66 | 10.7 |  | y-step
| Map A Mg G5 | 0 | 36 | 10.7 | 66 | 10.7 |  | 1
| Map A Mg G6 | 0 | 37 | 10.7 | 66 | 10.7
| Map A Mg G7 | 0 | 38 | 10.7 | 66 | 10.7
| Map A Mg G8 | 0 | 39 | 10.7 | 66 | 10.7
| Map A Mg G9 | 0 | 40 | 10.7 | 66 | 10.7
| Map A Mg G10 | 0 | 41 | 10.7 | 66 | 10.7
| Map A Mg G Blank | 18.99054 | 66 | 10.7 | 66 | 10.7
| Cu Liquid Heat A | 14 | -28.4 | 28.2 | -60 | 28.2 | 0 | 0.3
| Cu Liquid Heat B | 13.5 | -10.4 | 28.2 | -60 | 28.2 | 0 | 0.3
| Cu Liquid Heat C | 13.75 | -19.4 | 33.2 | -60 | 33.2 | 0 | 0
| Cu Heat Blank | 13.625 | 8 | 24.05 | -60 | 24.05 | 0 | 0
| Pauls Ecell | 4.2 | -24.33 | 3.841 | 28.67 | 3.841
| Pauls Ecell Blank | 4.2 | 28.67 | 3.841 | 28.67 | 3.841
| Knuts Ecell | 4.2 | -24.33 | 3.841 | -24.33 | -51.159
| Knuts Ecell Blank | 4.2 | -24.33 | -51.159 | -24.33 | -51.159
|  | xsam | ysam | zsam | ysam | zsam
| Cu GI1 | 0 | -32.973 | -70 | -66 | -70
| Cu GI2 | 0 | -0.973 | -70 | -66 | -70
| Cu GI3 | 0 | 31.027 | -70 | -66 | -70
| Cu GI4 | 0 | 63.027 | -70 | -66 | -70
| Cu GI5 | 0 | 95.027 | -70 | -66 | -70